## Figure
(kg)
Material | LD 2025-2035 | LD 2035-2050 | LD 2025-2050 | MD 2025-2035 | MD 2035-2050 | MD 2025-2050 | HD 2025-2035 | HD 2035-2050 | HD 2025-2050
Li | 912622218.8 | 1702609152.8 | 2615231371.6 | 39387135.9 | 168968349.9 | 208355485.9 | 41917406.7 | 138157264.7 | 180074671.4
Mg | 21737080 | 40553200 | 62290280 | 964125.6 | 4136038.6 | 5100164.2 | 1273661.9 | 4197913.5 | 5471575.4
Al | 13079749786.4 | 24401884201.5 | 37481633987.9 | 572945090.7 | 2457898609.7 | 3030843700.4 | 690212977.3 | 2274900678.5 | 2965113655.9
Mn | 1667858674.5 | 3111595780.0 | 4779454454.5 | 73560296.0 | 315569069.9 | 389129365.9 | 93322627.1 | 307585795.4 | 400908422.5
Fe | 103193119890.5 | 192519474995.9 | 295712594886.4 | 4571829610.0 | 19612863125.0 | 24184692734.9 | 5991489176.4 | 19747589860.3 | 25739079036.7
Co | 354211875.8 | 660825881.1 | 1015037756.9 | 15287148.4 | 65580910.7 | 80868059.1 | 16269210.8 | 53622345.4 | 69891556.3
Ni | 2468987601.8 | 4606200465.5 | 7075188067.3 | 106557070.6 | 457123169.4 | 563680240.0 | 113402408.3 | 373767553.0 | 487169961.3
Cu | 6793985051.5 | 12675015898.7 | 19469000950.3 | 297085273.6 | 1274477245.4 | 1571562519.1 | 353026822.4 | 1163555285.2 | 1516582107.6
Zn | 10868540 | 20276600 | 31145140 | 482062.8 | 2068019.3 | 2550082.1 | 636831 | 2098956.8 | 2735787.7
Pr | 54342.7 | 101383 | 155725.7 | 2410.314 | 10340.1 | 12750.41 | 3184.155 | 10494.78 | 13678.94
Nd | 54342700 | 101383000 | 155725700 | 2410314.0 | 10340096.5 | 12750410.5 | 3184154.8 | 10494783.8 | 13678938.6
Dy | 3695303.6 | 6894044 | 10589347.6 | 163901.4 | 703126.6 | 867027.9 | 216522.5 | 713645.3 | 930167.8
Pb | 33692474 | 62857460 | 96549934 | 1494394.7 | 6410859.8 | 7905254.5 | 1974176.0 | 6506766.0 | 8480941.9
Gr | 9003629381.3 | 16797379548.0 | 25801008929.2 | 388580473.7 | 1666985932.1 | 2055566405.9 | 413543289.8 | 1363013941.3 | 1776557231.2
Phosphate | 2384546807.5 | 4448665763.4 | 6833212570.9 | 102912757.6 | 441489294.4 | 544402052 | 109523980.8 | 360984488 | 470508468.8
Cr | 486034044.2 | 906756372.2 | 1392790416.5 | 20976356.44 | 89987257.36 | 110963613.8 | 22323899.52 | 73578237.2 | 95902136.72
(metric tonnes)
Material | LD 2025-2035 | LD 2035-2050 | LD 2025-2050 | MD 2025-2035 | MD 2035-2050 | MD 2025-2050 | HD 2025-2035 | HD 2035-2050 | HD 2025-2050
Li | 912622.2 | 1702609.2 | 2615231.4 | 39387.14 | 168968.3 | 208355.5 | 41917.41 | 138157.3 | 180074.7
Mg | 21737.08 | 40553.2 | 62290.28 | 964.1256 | 4136.039 | 5100.164 | 1273.662 | 4197.914 | 5471.575
Al | 13079749.8 | 24401884.2 | 37481634.0 | 572945.1 | 2457898.6 | 3030843.7 | 690213 | 2274900.7 | 2965113.7
Mn | 1667858.7 | 3111595.8 | 4779454.5 | 73560.3 | 315569.1 | 389129.4 | 93322.63 | 307585.8 | 400908.4
Fe | 103193119.9 | 192519475.0 | 295712594.9 | 4571829.6 | 19612863.1 | 24184692.7 | 5991489.2 | 19747589.9 | 25739079.0
Co | 354211.9 | 660825.9 | 1015037.8 | 15287.15 | 65580.91 | 80868.06 | 16269.21 | 53622.35 | 69891.56
Ni | 2468987.6 | 4606200.5 | 7075188.1 | 106557.1 | 457123.2 | 563680.2 | 113402.4 | 373767.6 | 487170
Cu | 6793985.1 | 12675015.9 | 19469001.0 | 297085.3 | 1274477.2 | 1571562.5 | 353026.8 | 1163555.3 | 1516582.1
Zn | 10868.54 | 20276.6 | 31145.14 | 482.0628 | 2068.019 | 2550.082 | 636.831 | 2098.957 | 2735.788
Pr | 54.3427 | 101.383 | 155.7257 | 2.410314 | 10.3401 | 12.75041 | 3.184155 | 10.49478 | 13.67894
Nd | 54342.7 | 101383 | 155725.7 | 2410.314 | 10340.1 | 12750.41 | 3184.155 | 10494.78 | 13678.94
Dy | 3695.3036 | 6894.044 | 10589.3476 | 163.9014 | 703.1266 | 867.0279 | 216.5225 | 713.6453 | 930.1678
Pb | 33692.474 | 62857.46 | 96549.934 | 1494.395 | 6410.86 | 7905.255 | 1974.176 | 6506.766 | 8480.942
Gr | 9003629.4 | 16797379.5 | 25801008.9 | 388580.5 | 1666985.9 | 2055566.4 | 413543.3 | 1363013.9 | 1776557.2
Phosphate | 2384546.8 | 4448665.8 | 6833212.6 | 102912.7576 | 441489.2944 | 544402.052 | 109523.9808 | 360984.488 | 470508.4688
Cr | 486034 | 906756.4 | 1392790.4 | 20976.35644 | 89987.25736 | 110963.6138 | 22323.89952 | 73578.2372 | 95902.13672

## Total Vehicle
(kg) | LD |  |  | MD |  |  | HD |  |  | LD 2025-2035 | LD 2035-2050 | LD 2025-2050 | MD 2025-2035 | MD 2035-2050 | MD 2025-2050 | HD 2025-2035 | HD 2035-2050 | HD 2025-2050
Material | Glider + Motor | 75 kWh 2032 Market Mix Battery | Total Vehicle | Glider + Motor | 200 kWh 2032 Market Mix Battery | Total Vehicle | Glider + Motor | 400 kWh 2032 Market Mix Battery | Total Vehicle | 108685400 | 202766000 | 311451400 | 1759000 | 7546000 | 9305000 | 936000 | 3085000 | 4021000
Li | 0 | 8.39691641 | 8.39691641 | 0 | 22.39178 | 22.39177709 | 0 | 44.78355 | 44.78355419 | 912622218.8 | 1702609153 | 2615231372 | 39387135.91 | 168968349.9 | 208355485.9 | 41917406.72 | 138157264.7 | 180074671.4
Mg | 0.2 | 0 | 0.2 | 0.5481101 | 0 | 0.5481100695 | 1.36075 | 0 | 1.360749924 | 21737080 | 40553200 | 62290280 | 964125.6123 | 4136038.585 | 5100164.197 | 1273661.929 | 4197913.517 | 5471575.446
Al | 64.993 | 55.35204898 | 120.345049 | 178.1166 | 147.6055 | 325.7220527 | 442.1961 | 295.2109 | 737.4070271 | 13079749786 | 24401884201 | 37481633988 | 572945090.7 | 2457898610 | 3030843700 | 690212977.3 | 2274900679 | 2965113656
Mn | 12.146 | 3.199747216 | 15.34574722 | 33.28672 | 8.532659 | 41.81938377 | 82.63834 | 17.06532 | 99.70366139 | 1667858674 | 3111595780 | 4779454454 | 73560296.05 | 315569069.9 | 389129365.9 | 93322627.07 | 307585795.4 | 400908422.5
Fe | 909.5 | 39.96625665 | 949.4662567 | 2492.531 | 106.5766844 | 2599.107226 | 6188.01 | 213.1533688 | 6401.16365 | 103193119891 | 192519474996 | 295712594886 | 4571829610 | 19612863125 | 24184692735 | 5991489176 | 19747589860 | 25739079037
Co | 0 | 3.259056652 | 3.259056652 | 0 | 8.690818 | 8.690817739 | 0 | 17.38164 | 17.38163548 | 354211875.8 | 660825881.1 | 1015037757 | 15287148.4 | 65580910.66 | 80868059.06 | 16269210.81 | 53622345.45 | 69891556.25
Ni | 0 | 22.71683 | 22.71682859 | 0 | 60.57821 | 60.57820957 | 0 | 121.1564 | 121.1564191 | 2468987602 | 4606200465 | 7075188067 | 106557070.6 | 457123169.4 | 563680240 | 113402408.3 | 373767553 | 487169961.3
Cu | 29.771 | 32.73955847 | 62.51055847 | 81.58892 | 87.30549 | 168.8944137 | 202.5544 | 174.611 | 377.1654085 | 6793985052 | 12675015899 | 19469000950 | 297085273.6 | 1274477245 | 1571562519 | 353026822.4 | 1163555285 | 1516582108
Zn | 0.1 | 0 | 0.1 | 0.274055 | 0 | 0.2740550348 | 0.680375 | 0 | 0.6803749622 | 10868540 | 20276600 | 31145140 | 482062.8062 | 2068019.292 | 2550082.099 | 636830.9646 | 2098956.758 | 2735787.723
Pr | 0.0005 | 0 | 0.0005 | 0.001370275 | 0 | 0.001370275174 | 0.003401875 | 0 | 0.003401874811 | 54342.7 | 101383 | 155725.7 | 2410.314031 | 10340.09646 | 12750.41049 | 3184.154823 | 10494.78379 | 13678.93862
Nd | 0.5 | 0 | 0.5 | 1.370275 | 0 | 1.370275174 | 3.401875 | 0 | 3.401874811 | 54342700 | 101383000 | 155725700 | 2410314.031 | 10340096.46 | 12750410.49 | 3184154.823 | 10494783.79 | 13678938.62
Dy | 0.034 | 0 | 0.034 | 0.09317871 | 0 | 0.09317871182 | 0.2313275 | 0 | 0.2313274871 | 3695303.6 | 6894044 | 10589347.6 | 163901.3541 | 703126.5594 | 867027.9135 | 216522.528 | 713645.2979 | 930167.8258
Pb | 0.31 | 0 | 0.31 | 0.8495706 | 0 | 0.8495706078 | 2.109162 | 0 | 2.109162383 | 33692474 | 62857460 | 96549934 | 1494394.699 | 6410859.806 | 7905254.506 | 1974175.99 | 6506765.951 | 8480941.941
Gr | 0 | 82.84120389 | 82.84120389 | 0 | 220.9099 | 220.909877 | 0 | 441.8198 | 441.8197541 | 9003629381 | 16797379548 | 25801008929 | 388580473.7 | 1666985932 | 2055566406 | 413543289.8 | 1363013941 | 1776557231
Phosphate | 0 | 21.9399 | 21.9399 | 0 | 58.5064 | 58.5064 | 0 | 117.0128 | 117.0128 | 2384546807 | 4448665763 | 6833212571 | 102912757.6 | 441489294.4 | 544402052 | 109523980.8 | 360984488 | 470508468.8
Cr | 0 | 4.471935 | 4.471935 | 0 | 11.92516 | 11.92516 | 0 | 23.85032 | 23.85032 | 486034044.2 | 906756372.2 | 1392790416 | 20976356.44 | 89987257.36 | 110963613.8 | 22323899.52 | 73578237.2 | 95902136.72
Total Vehicle Weight (kg) |  |  | 1292.437952 |  |  | 3521.681877 |  |  | 8389.231121
Total Vehicle Weight (lbs) |  |  | 2849.334557 |  |  | 7763.9703 |  |  | 18495.06671
% of Stated Curb Weight |  |  | 0.861607063 |  |  | 0.8566666998 |  |  | 0.8220029651
Implications of Emerging Vehicle Technologies on Rare Earth Supply and Demand in the United States (Fishman et al., 2018)
| https://www.mdpi.com/2079-9276/7/1/9 |  | From page 3 of SI
assumes 26.6 kWh NMC111 battery (looks like with pack, etc.), synchronous motor
based on light duty vehicles from 2006-2017 (curb weight compared to Nissan Leaf)
Material | Total Vehicle (g) | Battery Only (g) | Glider + Motor (g) | LD Glider + Motor (kg) | MD Glider + Motor (kg) | HD Glider + Motor (kg)
Li | 7500 | 7500 | 0 | 0 | 0 | 0
Mg | 200 |  | 200 | 0.2 | 0.5481100695 | 1.360749924
Al | 78600 | 13607 | 64993 | 64.993 | 178.1165888 | 442.1960992
Mn | 31200 | 19054 | 12146 | 12.146 | 33.28672452 | 82.63834291
Fe | 909500 |  | 909500 | 909.5 | 2492.530541 | 6188.010281
Co | 20400 | 20400 | 0 | 0 | 0 | 0
Ni | 20400 | 20400 | 0 | 0 | 0 | 0
Cu | 92500 | 62729 | 29771 | 29.771 | 81.5889244 | 202.55443
Zn | 100 |  | 100 | 0.1 | 0.2740550348 | 0.6803749622
Pr | 0.5 |  | 0.5 | 0.0005 | 0.001370275174 | 0.003401874811
Nd | 500 |  | 500 | 0.5 | 1.370275174 | 3.401874811
Dy | 34 |  | 34 | 0.034 | 0.09317871182 | 0.2313274871
Pb | 310 |  | 310 | 0.31 | 0.8495706078 | 2.109162383
Gr |  |  |  | 0 | 0 | 0
Phosphate |  |  |  | 0 | 0 | 0
LD Curb Weight (lbs) | 3307
MD Curb Weight (lbs) | 9063
HD Curb Weight (lbs) | 22500
LD > MD Scale | 2.740550348
LD > HD Scale | 6.803749622

## Market Mix Batteries
Battery | 2032 Market Mix
NMC-111 | 0.8%
NMC-523 | 1.5%
NMC-622 | 11.3%
NMC-811 | 10.2%
NCA | 15.8%
LFP | 60%
2032 Market Mix Batteries
75 kWh | [6 empty] | 1 | 2.666666667 | 5.333333333
Mineral (kg) | NMC111 | NMC523 | NMC622 | NMC811 | NCA | LFP | 75 kWh (LD) | 200 kWh (MD) | 400 kWh (HD)
Lithium | 9.9031825 | 8.94481 | 8.47002 | 6.28335 | 8.35398 | 8.77596 | 8.39691641 | 22.39177709 | 44.78355419
Cobalt | 26.578864 | 14.05613 | 15.52837 | 6.28335 | 2.78466 | 0 | 3.259056652 | 8.690817739 | 17.38163548
Nickel | 28.2316235 | 37.87924 | 47.16844 | 51.11013 | 61.65519 | 2.73 | 22.71682859 | 60.57820957 | 121.1564191
Manganese | 25.189902 | 20.84528 | 14.4967 | 6.68335 | 0.34 | 0.52 | 3.199747216 | 8.532659243 | 17.06531849
Graphite | 60.05801 | 67.72499 | 70.5835 | 56.55015 | 61.26252 | 96.53556 | 82.84120389 | 220.909877 | 441.8197541
Aluminum | 44.72405 | 44.72405 | 46.58511 | 37.7001 | 41.7699 | 64.35704 | 55.35204898 | 147.6054639 | 295.2109279
Copper | 25.5566 | 25.5566 | 26.82173 | 25.1334 | 23.66961 | 38.02916 | 32.73955847 | 87.30548925 | 174.6109785
Phosphate | 0 | 0 | 0 | 0 | 0 | 36.5665 | 21.9399 | 58.5064 | 117.0128
Iron | 13.401 | 13.401 | 12.73095 | 13.401 | 11.39085 | 58.4213 | 39.96625665 | 106.5766844 | 213.1533688
Chromium | 3.9 | 3.9 | 3.705 | 3.9 | 3.315 | 5.07 | 4.471935 | 11.92516 | 23.85032
FHWA Gross Vehicle Weight for Medium Duty 10,001 - 26,000 lbs
https://afdc.energy.gov/data/10380
Model | Curb Weight (lbs) | Gross Weight (lbs) | Battery Weight (lbs) | kWh | Source
2024 GMC Hummer EV | 9063 | 10550 | 2818 | 200 | https://www.edmunds.com/gmc/hummer-ev/2024/features-specs/ | https://insideevs.com/news/668428/hummer-ev-battery-teardown-reveals-excessive-complexity-weight/
Lightning ZEV3 Transit Cargo Van |  | 11000 |  | 120 | https://lightningemotors.com/wp-content/uploads/2022/11/LeM_ZEV3_Transit_cargo_van_sheet_Nov2022_online.pdf
FHWA Gross Vehicle Weight for Heavy Duty > 26,001 lbs
https://afdc.energy.gov/data/10380
Model | Curb Weight (lbs) | Gross Weight (lbs) | kWh | Source
Proterra ZX5 Bus (DuoPower) | 26649 | 43650 | 220 | https://www.proterra.com/wp-content/uploads/2020/09/Proterra-ZX5-Spec-Sheet-40-Foot-Bus-U.S..pdf
Proterra ZX5+ Bus (DuoPower) | 29849 | 43650 | 440 | https://www.proterra.com/wp-content/uploads/2020/09/Proterra-ZX5-Spec-Sheet-40-Foot-Bus-U.S..pdf
Proterra ZX5MAX Bus (DuoPower) | 33149 | 43650 | 660 | https://www.proterra.com/wp-content/uploads/2020/09/Proterra-ZX5-Spec-Sheet-40-Foot-Bus-U.S..pdf
Volvo 7900 Bus (12 meter) | 26588 | 42990 | 470 | https://www.zemo.org.uk/ugc-1/uploads/pageblocks/1469/e64019ba915b0ab24542fa9ae4e4d088.pdf | https://www.volvobuses.com/en/city-and-intercity/buses/volvo-7900-electric/specifications.html
BYD S12N01 Bus | 28880 | 39680 | 255 | https://californiahvip.org/wp-content/uploads/2022/02/0512_BYD_Bus_2021-Cutsheets_Electric-School-Bus-Type-D-R12.21.pdf
Kenworth T680E Semi Cab/tractor | 22500 | 82000 | 396 | https://www.ccjdigital.com/test-drives/article/15296305/allelectric-kenworth-t680e-delivers-a-smooth-powerful-ride#:~:text=Curb%20weight%20for%20the%20T680E,is%20a%20slimmer%2015%2C500%20lbs. | https://www.kenworth.com/media/qm5ly0sm/t680e-05-16-2022.pdf
List of EV semis |  |  |  | https://www.eesi.org/papers/view/fact-sheet-the-future-of-the-trucking-industry-electric-semi-trucks-2023
FHWA Gross Vehicle Weight for Light Duty < 10,000 lbs
https://afdc.energy.gov/data/10380
Model | Curb Weight (lbs) | Source
Nissan Leaf | 3307 | https://www.mdpi.com/2079-9276/7/1/9
Steel and Iron Components of Batteries (based on 75 kWh)
EV project cites steel use as for the casing (though apparently different companies may use aluminum or carbon fiber)
Steel for casing generally looks like stainless steel:
https://msecore.northwestern.edu/390/2023/group4__Battery_Casing.pdf
https://www.seaisi.org/details/23855?type=news-rooms
https://www.outokumpu.com/en/expertise/2021/safe-ev-battery-housings-using-high-performance-stainless-steels#:~:text=Stainless%20steel%20can%20save%20weight,the%20event%20of%20a%20fire.
https://www.outokumpu.com/en/expertise/2022/stainless-steel-makes-a-powerful-case-for-ev-battery-modules
We will use the stainless steel composition from the RMR project and disregard the Si, S, N, P, and C contents
Stainless Steel | Element | Proportion | NMC111 (20 kgs) | NMC523 (20 kgs) | NMC622 (19 kgs) | NMC811 (20 kgs) | NCA (17 kgs) | LFP (26 kgs)
UNS S30400 / SAE 304 | Fe | 67.01% | 13.401 | 13.401 | 12.73095 | 13.401 | 11.39085 | 58.4213
https://bssa.org.uk/bssa_articles/chemical-compositions-of-aisi-astm-asme-and-uns-austenitic-stainless-steel-grades/ | Ni | 10.5% | 2.1 | 2.1 | 1.995 | 2.1 | 1.785 | 2.73
https://www.theworldmaterial.com/type-304-grade-stainless-steel/ | Cr | 19.5% | 3.9 | 3.9 | 3.705 | 3.9 | 3.315 | 5.07
| Mn | 2% | 0.4 | 0.4 | 0.38 | 0.4 | 0.34 | 0.52
***LFP iron includes Fe from casing and battery (41 kgs)

## Mineral Supplies
All in metric tonnes; in terms of elemental metal/material content
Production numbers were taken from the USGS 2024 Mineral Commodity Summaries (below) with the exception of lithium which the report withheld to avoid disclosing proprietary data. Lithium production instead was taken from separate documents quoting production capacities (below in Lithium section). These were stated in terms of lithium carbonate and then converted into lithium content.
https://pubs.usgs.gov/publication/mcs2024
U.S. production considers 5 year averages of both mine production and secondary production from post consumer recycled scrap
Partner country production only considers 2023 mine production
Partner country eligibility considers Free Trade Agreements and Ally Treaties
REE production numbers were factored down to account only for Nd, Pr, Dy, Tb based on respective proportions of US and Australia deposits taken from 2020 tables-release only USGS Minerals Yearbook for REEs Table 2 (below). US proportions for Dy and Tb were listed as "NA" due to their small size so these proportions were estimated to be 0.072% each based on company filings (also below). Production for US and Australia were then converted from oxide to metal form by applying a single stoichiometric ratio that was derived from weighting individual stoichiometric ratios by the deposit proportions previously mentioned.
https://www.usgs.gov/centers/national-minerals-information-center/rare-earths-statistics-and-information
https://www.sec.gov/Archives/edgar/data/1801368/000180136822000010/d215279dex961.htm
Copper |  | Nickel |  | Graphite |  | Rare Earth Elements |  |  | Lithium
2019 U.S. mine | 1260000 | 2019 U.S. mine | 13500 | 2019 U.S. mine | 0 | 2019 U.S. mine | 28000 |  | Silver Peak capacity | 940 | https://www.miningmagazine.com/supply-chain-management/news/1402188/ablemarle-to-double-silver-peak-lithium-production
2020 U.S. mine | 1200000 | 2020 U.S. mine | 16700 | 2020 U.S. mine | 0 | 2020 U.S. mine | 39000 |  | U.S. Magnesium capacity | 1692 | https://usmagnesium.com/about-us-mag/
2021 U.S. mine | 1230000 | 2021 U.S. mine | 18400 | 2021 U.S. mine | 0 | 2021 U.S. mine | 42000 |  | U.S. TOTAL | 2632
2022 U.S. mine | 1230000 | 2022 U.S. mine | 17500 | 2022 U.S. mine | 0 | 2022 U.S. mine | 42000
2023 U.S. mine | 1100000 | 2023 U.S. mine | 17000 | 2023 U.S. mine | 0 | 2023 U.S. mine | 43000
Avg. U.S. mine | 1204000 | Avg. U.S. mine | 16620 | Avg. U.S. mine | 0 | Avg. U.S. mine | 38800
2019 U.S. recycling | 166000 | 2019 U.S. recycling | 111000 | 2019 U.S. recycling | 0 | 2019 U.S. recycling | 0 |  | 2019 U.S. recycling | 0
2020 U.S. recycling | 161000 | 2020 U.S. recycling | 110000 | 2020 U.S. recycling | 0 | 2020 U.S. recycling | 0 |  | 2020 U.S. recycling | 0
2021 U.S. recycling | 157000 | 2021 U.S. recycling | 100000 | 2021 U.S. recycling | 0 | 2021 U.S. recycling | 0 |  | 2021 U.S. recycling | 0
2022 U.S. recycling | 150000 | 2022 U.S. recycling | 97000 | 2022 U.S. recycling | 0 | 2022 U.S. recycling | 0 |  | 2022 U.S. recycling | 0
2023 U.S. recycling | 150000 | 2023 U.S. recycling | 80000 | 2023 U.S. recycling | 0 | 2023 U.S. recycling | 0 |  | 2023 U.S. recycling | 0
Avg U.S. recycling | 156800 | Avg U.S. recycling | 99600 | Avg U.S. recycling | 0 | Avg U.S. recycling | 0 |  | Avg U.S. recycling | 0
U.S. Avg TOTAL | 1360800 | U.S. Avg TOTAL | 116220 | U.S. Avg TOTAL | 0 | U.S. Avg TOTAL | 38800 |  | U.S. Avg TOTAL | 2632
[6 empty] | % Nd, Pr, Dy, Tb | 6225.072
Australia | 810000 | Australia | 160000 | Canada | 3500 | REO to REE | 5334.886704 |  | Australia | 86000
Canada | 480000 | Canada | 180000 | Germany | 150 |  |  |  | Canada | 3400
Chile | 5000000 | New Caledonia (France) | 230000 | South Korea | 27000 | Australia | 18000 |  | Chile | 44000
Mexico | 750000 | Philipines | 400000 | Mexico | 2000 | Partner TOTAL | 18000 |  | Portugal | 380
Peru | 2600000 | Partner TOTAL | 970000 | Norway | 7200 | % Nd, Pr, Dy, Tb | 4253.4 |  | Partner TOTAL | 133780
Poland | 400000 |  |  | Turkey | 2000 | REO to REE | 3645.1638
Partner TOTAL | 10040000 |  |  | Partners TOTAL | 41850
REO to REE Conversion
https://www.jcu.edu.au/advanced-analytical-centre/resources/element-to-stoichiometric-oxide-conversion-factors
[6 empty] | US | Deposit Proportion (%) | Deposit Proportion (decimal) | Stoichiometric Ratio | Weighted Ratio | Conversion Factor
[6 empty] | Nd | 11.7 | 0.117 | 1.1664 | 1.167381002 | 0.8566183603
[6 empty] | Pr | 4.2 | 0.042 | 1.1703
[6 empty] | Tb | 0.072 | 0.00072 | 1.1762
[6 empty] | Dy | 0.072 | 0.00072 | 1.1477
[6 empty] | Sum |  | 0.16044
Aus
[6 empty] | Nd | 18.13 | 0.1813 | 1.1664 | 1.167091113 | 0.8568311324
[6 empty] | Pr | 5.16 | 0.0516 | 1.1703
[6 empty] | Tb | 0.09 | 0.0009 | 1.1762
[6 empty] | Dy | 0.25 | 0.0025 | 1.1477
[6 empty] | Sum |  | 0.2363